## Sheet1
编号 | 测试 | 检测方法和标准 | 样品要求
Item No. | Test | Test Method and Standard | Sample Requirement
1 | 8.5 Compression set after constant deformation at 50 %after Standard atmosphere 50%压缩永久变形 | DBL 5452.PV号待客户确认；2015&DIN EN ISO 1856-A / ISO 1856-A, 2018 | 50×50×25mm(厚度达不到25mm的薄形材料允许叠加至25mm), 5pcs
2 | 8.5 Compression set after constant deformation at 50 %after Hydrolysis aging: 水解老化5 h at 120 °C, 2 cycles120°C下5 h，2个循环后50% 压缩永久变形测试 | DBL 5452.PV号待客户确认；2015&DIN EN ISO 1856-A / ISO 1856-A, 2018 | 50×50×25mm(厚度达不到25mm的薄形材料允许叠加至25mm), 5pcs
| Hydrolysis aging: 5 h at 120 °C, 2 cycles 水解老化：120°C下5小时，2个循环 | 老化部分
3 | 8.5 Compression set after constant deformation at 50 %after Heat aging: 7 d at 140 °C 140°C下7天热老化后50%压缩永久变形测试 | DBL 5452.PV号待客户确认；2015&DIN EN ISO 1856-A / ISO 1856-A, 2018 | 50×50×25mm(厚度达不到25mm的薄形材料允许叠加至25mm), 5pcs
| Heat aging: 7 d at 140 °C 热老化：140°C下7天 | 老化部分