## 冲压件-清单
序号 | 装配等级 | [9 empty] | 零件号 | 零件名称 | 零件描述 | 重要度 | 单位 | 图示 | 数据版本 | 图纸号 | 图纸版本 | 是否申请新零件号 | 沿用件 Y/N | 零件类别 | 河北物料库 | 材料 | 材料标准 | 轮廓尺寸 (长*宽*高) | 重量 （Kg） | 表面处理 | 工艺方式 | 工艺规格 |  |  | 工艺用量 （Kg） | 材料利用率 | 焊接长度 （cm） | 涂装面积 （m2） | 工时/h | 人数 | 外购/自制 | 点焊螺母 | 备注 | 用量
| 0 | 1 | 2 | 3 | 4 | 5 | 6 | 7 | 8 | 9 | [19 empty] | 长 | 宽 | 高
1 | [6 empty] | 6 |  |  |  | SHT0015256 | 副驾安全带高调机构固定板1 | 与SHT0015255共图 | A | ea |  | B | SHT0015256 | B | Y | N | 钣金件 | TST0001804 | SPFH590 T=1.6 | 1.6-Q/BQB 301 SPFH590-Q/BQB310 | 72*173*330 | 0.4065 | —— | 冲压 | 373 | 191 | 1.6 | 0.895951968 | 45.37% |  |  |  |  | 外购 | 需要点焊1个M8的焊接螺母 | 通用件 | 1
2 | [5 empty] | 5 |  |  |  |  | SHT0015257 | 副驾安全带高调机构固定板2 | G3副驾高配用 | A | ea |  | B | SHT0015257 | B | Y | N | 钣金件 | TST0001804 | SPFH590 T=1.6 | 1.6-Q/BQB 301 SPFH590-Q/BQB310 | 65.5*170*334 | 0.5178 | —— | 冲压 | 350 | 172 | 1.6 | 0.7570752 | 68.39% |  |  |  |  | 外购 |  | 通用件 | 1
3 | [5 empty] | 5 |  |  |  |  | SHT0015265 | 后罩壳固定钣金 |  | A | ea |  | A | SHT0015265 | A | Y | N | 钣金件 | TST0001803 | SAPH440 T=1.5 | 1.5-Q/BQB 301 SAPH440-Q/BQB310 |  | 0.1426 | 电泳（ED) | 冲压 | 164 | 137 | 1.5 | 0.26489772 | 53.83% |  |  |  |  | 外购 |  | 通用件 | 1
4 | [6 empty] | 6 |  |  |  | SHT0015268 | 安全带卷收器固定钣金 | G3座椅使用 | C | ea |  | A | SHT0015268 | B | Y | N | 钣金件 | TST0000013 | SPFH590 T=3.0 | 3.0-Q /BQB 301 SPFH590-Q /BQB 310 |  | 0.122 |  | 冲压 | 143 | 53 | 3 | 0.17871282 | 68.27% |  |  |  |  | 外购 | 需要点焊1个7/16的焊接螺母 | 通用件 | 1
5 | [6 empty] | 6 |  |  |  | SHT0015269 | 副司机安全带卷收器固定钣金 | G3座椅使用 | C | ea |  | A | SHT0015268 | B | Y | N | 钣金件 | TST0000013 | SPFH590 T=3.0 | 3.0-Q /BQB 301 SPFH590-Q /BQB 310 |  | 0.122 |  | 冲压 | 143 | 53 | 3 | 0.17871282 | 68.27% |  |  |  |  | 外购 | 需要点焊1个7/16的焊接螺母 | 通用件 | 1
6 | [5 empty] | 5 |  |  |  |  | SHT0015272 | 左框连接板 |  | B | ea |  |  | SHT0015272 |  | Y | N | 钣金件 | TST0001797 | QStE420TM T=2.5 | 2-Q /BQB 311 QStE420TM-Q /BQB 310 |  | 0.708 |  | 冲压 | 462 | 80 | 2.5 | 0.726264 | 97.49% |  |  |  |  | 外购 | 需要点焊3个M8的焊接螺母 | 通用件 | 1
7 | [5 empty] | 5 |  |  |  |  | SHT0015274 | 右框连接板 |  | B | ea |  |  | SHT0015272 |  | Y | N | 钣金件 | TST0001797 | QStE420TM T=2.5 | 2-Q /BQB 311 QStE420TM-Q /BQB 310 |  | 0.708 |  | 冲压 | 462 | 80 | 2.5 | 0.726264 | 97.49% |  |  |  |  | 外购 | 需要点焊3个M8的焊接螺母 | 通用件 | 1
8 |  |  |  |  | 4 | [5 empty] | SHT0015275 | 前连接框 |  | B | ea |  |  | SHT0015275 |  | Y | N | 钣金件 | TST0000061 | QStE420TM T=2.0 | 2-Q /BQB 311 QStE420TM-Q /BQB 310 |  | 0.231 |  | 冲压 | 276 | 78 | 2 | 0.33842016 | 68.26% |  |  |  |  | 外购 |  | 通用件 | 2
9 |  |  | 2 | [7 empty] | SHT0015438 | 点焊螺母增强片 |  | C | ea |  | A | SHT0015438 | A | Y | N | 钣金件 | TST0000061 | QStE420TM T=2.0 | 2.0-Q/BQB 301 QSTE420TM-Q/BQB 311 |  | 0.02 |  | 冲压 | 196 | 108 | 2.5 | 0.4159512 | 4.808% |  |  |  |  | 外购 |  | 通用件 | 1
10 |  |  | 2 | [7 empty] | SHT0015437 | 高配底支架补强板 |  | C | ea |  | A | SHT0015437 | A | Y | N | 钣金件 | TST0000061 | QStE420TM T=2.0 | 2.0-Q/BQB 301 QSTE420TM-Q/BQB 311 |  | 0.084 |  | 冲压 | 196 | 108 | 2.5 | 0.4159512 | 20.19% |  |  |  |  | 外购 |  | G3专用件 | 1
11 | [5 empty] | 5 |  |  |  |  | SHT0015278 | 高配底支架左边板 |  | B | ea |  | A | SHT0015278 |  | Y | N | 钣金件 | TST0000061 | QStE420TM T=2.0 | 2-Q /BQB 311 QStE420TM-Q /BQB 310 |  | 0.874 |  | 冲压 | 467 | 157 | 2 | 1.15257468 | 75.83% |  |  |  |  | 外购 |  | G3专用件 | 2
12 | [5 empty] | 5 |  |  |  |  | SHT0015279 | 标配底支架左边板 |  | B | ea |  | A | SHT0015279 |  | Y | N | 钣金件 | TST0000061 | QStE420TM T=2.0 | 2-Q /BQB 311 QStE420TM-Q /BQB 310 |  | 1.393 |  | 冲压 | 479 | 232 | 2 | 1.74693216 | 79.74% |  |  |  |  | 外购 |  | G3专用件 | 2
13 | [5 empty] | 5 |  |  |  |  | SHT0015280 | 后安装支架 |  | B | ea |  | A | SHT0015280 |  | Y | N | 钣金件 | TST0000061 | QStE420TM T=2.0 | 2-Q /BQB 311 QStE420TM-Q /BQB 310 |  | 0.39 |  | 冲压 | 356 | 89 | 2 | 0.49807248 | 78.3% |  |  |  |  | 外购 |  | G3专用件 | 1
14 | [5 empty] | 5 |  |  |  |  | SHT0015281 | 左前脚架 |  | C | ea |  | A | SHT0015282 |  | Y | N | 钣金件 | TST0000013 | SPFH590 T=3.0 | 3-Q /BQB 311 QStE420TM-Q /BQB 310 |  | 0.147 |  | 冲压 | 103 | 101 | 3 | 0.24530274 | 59.93% |  |  |  |  | 外购 |  | G3专用件 | 1
15 | [5 empty] | 5 |  |  |  |  | SHT0015282 | 右前脚架 |  | C | ea |  | A | SHT0015282 |  | Y | N | 钣金件 | TST0000013 | SPFH590 T=3.0 | 3-Q /BQB 311 QStE420TM-Q /BQB 310 |  | 0.147 |  | 冲压 | 103 | 101 | 3 | 0.24530274 | 59.93% |  |  |  |  | 外购 |  | G3专用件 | 1
16 | [6 empty] | 6 |  |  |  | SHT0015284 | 标配前支撑钣金 |  | A | ea |  | A | SHT0015284 |  | Y | N | 钣金件 | TST0001798 | QStE420TM T=1.5 | 1.5-Q /BQB 311 QStE420TM-Q /BQB 310 |  | 0.571 |  | 冲压 | 313 | 198 | 1.5 | 0.73067346 | 78.15% |  |  |  |  | 外购 | 需要点焊2个M8的焊接螺母 | G3专用件 | 1
17 | [6 empty] | 6 |  |  |  | SHT0015286 | 标配后支撑钣金 |  | A | ea |  | A | SHT0015286 |  | Y | N | 钣金件 | TST0001798 | QStE420TM T=1.5 | 1.5-Q /BQB 311 QStE420TM-Q /BQB 310 |  | 0.568 |  | 冲压 | 313 | 198 | 1.5 | 0.73067346 | 77.74% |  |  |  |  | 外购 | 需要点焊4个M8的焊接螺母和1个M6的焊接螺母 | G3专用件 | 1
18 | [6 empty] | 6 |  |  |  | SHT0015288 | 高配前支撑钣金 |  | A | ea |  | A | SHT0015288 |  | Y | N | 钣金件 | TST0001798 | QStE420TM T=1.5 | 1.5-Q /BQB 311 QStE420TM-Q /BQB 310 |  | 0.335 |  | 冲压 | 313 | 150 | 1.5 | 0.5535405 | 60.52% |  |  |  |  | 外购 | 需要点焊2个M8的焊接螺母 | G3专用件 | 1
19 | [6 empty] | 6 |  |  |  | SHT0015290 | 高配后支撑钣金 |  | A | ea |  | A | SHT0015290 |  | Y | N | 钣金件 | TST0001798 | QStE420TM T=1.5 | 1.5-Q /BQB 311 QStE420TM-Q /BQB 310 |  | 0.317 |  | 冲压 | 313 | 150 | 1.5 | 0.5535405 | 57.27% |  |  |  |  | 外购 | 需要点焊4个M8的焊接螺母和1个M6的焊接螺母 | G3专用件 | 1
20 |  |  |  | 3 | [6 empty] | SHT0015320 | G3副司机座椅底支架上板 |  | A | ea |  | A | SHT0015320 | A | Y | N | 钣金件 | TST0001799 | SPFH590 T=2.5 | 3.0-Q/BQB 301 SPFH590-Q/BQB 311 |  | 4.421 |  | 冲压 | 589 | 397 | 3 | 5.51378214 | 80.18% |  |  |  |  | 外购 | 需要点焊4个M8的焊接螺母 | G3专用件 | 1
21 |  |  | 2 | [7 empty] | SHT0015321 | G3副司机座椅底支架左下板 |  | B | ea |  | A | SHT0015321 | A | Y | N | 钣金件 | TST0001799 | SPFH590 T=2.5 | 2.5-Q/BQB 301 SPFH590-Q/BQB 311 |  | 0.743 |  | 冲压 | 546 | 81 | 2.5 | 0.8690409 | 85.5% |  |  |  |  | 外购 |  | G3专用件 | 1
22 |  |  | 2 | [7 empty] | SHT0015322 | G3副司机座椅底支架右下板 |  | B | ea |  | A | SHT0015321 | A | Y | N | 钣金件 | TST0001799 | SPFH590 T=2.5 | 2.5-Q/BQB 301 SPFH590-Q/BQB 311 |  | 0.743 |  | 冲压 | 546 | 81 | 2.5 | 0.8690409 | 85.5% |  |  |  |  | 外购 |  | G3专用件 | 1
23 |  |  | 2 | [7 empty] | SHT0015323 | G3副司机座椅底支架中间连接板 |  | C | ea |  | A | SHT0015323 | A | Y | N | 钣金件 | TST0001797 | QStE420TM T=2.5 | 2.5-Q/BQB 301 QSTE420TM-Q/BQB 311 |  | 0.294 |  | 冲压 | 212 | 84 | 2.5 | 0.3499272 | 84.02% |  |  |  |  | 外购 |  | G3专用件 | 1
24 |  |  | 2 | [7 empty] | SHT0015324 | G3副司机座椅底支架后连接钣金 |  | C | ea |  | A | SHT0015324 | A | Y | N | 钣金件 | TST0001797 | QStE420TM T=2.5 | 2.5-Q/BQB 301 QSTE420TM-Q/BQB 311 |  | 0.335 |  | 冲压 | 196 | 108 | 2.5 | 0.4159512 | 80.54% |  |  |  |  | 外购 |  | G3专用件 | 1
Note on Y1: 付园 用户: 5号锌合金（压铸锌合金）6.75g/cm
Note on AB1: 付园用户:碳素钢、圆管密度：7860kg/m³
Note on AC1: 付园用户: 镀彩锌盐雾试验96h以上比较合理。蓝白锌48h以上比较合理 QC/T 625-1999《汽车用涂层和化学处理层》