## 弹簧
样件釆购/制作申请单 |  |  | 表单编号 |  | GR-61-00-233
|  |  | 纸张 |  | A4 (210X297)
GOLDRARE |  |  | 顺序号
项目代码：H6HSJXM27 |  |  | 编制/日期 |  | 郭锐 | 2023.07.17
项目名称：戴姆勒H6 后视镜 |  |  | 审核/日期
项目编号：H6 后视镜 |  |  | 批准/日期
需求场地：河北光华荣昌汽车部件有限公司 |  |  | 用途 |  | 弹力标准确定后，小批量验证
序号 | 零件号 | 零件名称 | 采购需求 | 单位 | 要求 到货时间 | 备注
1 | HL-003 | 豪乐弹簧 | 100 | 个 | 2023.07.20 | 弹簧线径：φ4.0±0.1mm ， 弹簧外径：18±0.2mm， 弹簧高度：35.3±0.3mm， 弹簧压至27mm弹力要求为:1700N±50N（偏中值制作）
2 | REM0003411 | 奥威弹簧 | 100 | 个 | 2023.07.20 | 弹簧线径：φ3.2±0.1mm ， 弹簧外径：17±0.2mm， 弹簧高度：34.5±0.3mm， 弹簧压至27mm弹力要求为:600N±30N （偏上限制作）
3 | REM0010172 | 下镜座压簧 | 100 | 个 | 2023.07.20 | 弹簧线径：φ5±0.05mm ， 弹簧内径：28±0.2mm， 弹簧高度：38.5±0.5mm， 弹簧压至27mm弹力要求为:790±30N （偏上限制作）