## 新补盲镜
零部件清单Parts list(BOM)
车 型Car type | [6 empty] | 产品名称 The product name |  |  | 产品图号 Product drawing no. | BOM类型 type |  | 编制/日期Establishment/date: |  |  |  | 审核/日期Audit/date:
H6 右舵 | [6 empty] | H6新补盲总成LU RAMPENSPIEGEL AU CHN |  |  | 荣昌号：RSM0010073 客户号：A0028107616 | 设计 design BOM |  | 校对/日期Proof/date: |  |  |  | 批准/日期Approval/date:
序号no. | [6 empty] | 图号drawing No. | 客户图号Customer drawing No.； | 图片 picture | 零件名称part name | 数量No. | 单位Unit | 材料material | 规格specific | 重量weight/g | 属性attribute | 零件编码part coding | 备注remark
| 1 | 2 | 3 | 4 | 5 | 6
1 | √ | [5 empty] | RSM0010073 | A9608100102 |  | 补盲视镜总成LU RAMPENSPIEGEL AU CHN | 1 | 个 | 组件component | 总成 assembly | 1019 | 自制 homemade |  | /
2 |  | √ |  |  |  |  | RSM0010030 | / |  | 镜壳housing | 1 | 个 | PP/EPDM T10 | 金发 | 283 | 自制 homemade |  | TP10 黑色皮纹耐候850小时 Black leather grain weather resistance 850 hours
3 |  | √ |  |  |  |  | RSM0010031 | / |  | 镜片lens | 1 | 片 | 浮法玻璃Float glass | 3mm | 440 | 采购 procurement |  | 镀铬（表面）Chrome plating (surface) CASS盐雾试验48小时，详细要求见图纸
4 |  | √ |  |  |  |  | RSM0010074 |  |  | 镜臂mirror arm | 1 | 个 | PA6+GF50 | 金发 | 170 | 自制 homemade |  | 黑色皮纹耐候850小时 Black leather grain weather resistance 850 hours
5 |  | √ |  |  |  |  | RSM0010075 | / |  | 镜臂盖mirror arm cover | 1 | 个 | PA6+GF50 | 金发 | 70 | 自制 homemade |  | 黑色皮纹耐候850小时 Black leather grain weather resistance 850 hours
6 |  | √ |  |  |  |  | - |  |  | 垫片Support part | 1 | 个 | PP | 金发 | 5 | 自制 homemade
7 |  | √ |  |  |  |  | RSM0010036 | / |  | 弹簧spring | 1 | 个 | 82B | Φ28mm*24mm | 28 | 采购 procurement | RSM0010036 | 环保达克罗Environmental dacromet 中性盐雾试验720小时
8 |  | √ |  |  |  |  | 0A0015-S05 | / |  | 弹簧底座spring base | 1 | 个 | PA66+GF30 | 北鸿科 | 8 | 自制 homemade | 0A0015-S05 | 借用重卡Use heavy truck
9 |  | √ |  |  |  |  | 0A0015-S06 | / |  | 弹簧压盖Spring gland | 1 | 个 | PA66+GF30 | 北鸿科 | 10 | 自制 homemade | 0A0015-S06 | 借用重卡Use heavy truck
10 |  | √ |  |  |  |  | ISO 14585-2011(GB/T2670.1-2017) | / |  | 内六角花形盘头自攻螺钉 Hexalobular socket pan head tapping | 1 | 个 | SWRCH22A ST6.0X30 | 上海永协 | 5 | 采购 procurement |  | 环保达克罗Environmental dacromet 中性盐雾试验720小时
1019