## Sheet1
委外开发冲压模具技术标准
项目 |  | H6安全带高调机构固定板1、2 |  | 模具寿命需求 | 30万次
1.冲压模具工艺参数技术标准
产品图号 | 产品名称 | 产品图片 | 冲压工艺 | 模具数量/套 | 设备吨位 | 模具尺寸(L*W*H）
SHT0010775 | 安全带高调机构固定板1 |  | 落料冲孔(排样参考后面附图） | 1 | 260T | 800*400*430
|  |  | 成型 | 1 | 260T | 820*400*430
|  |  | 翻边 | 1 | 260T | 700*400*430
|  |  | 侧压包 | 1 | 260T | 600*340*430
|  |  | 压舌 | 1 | 260T | 600*340*430
|  |  | 冲孔侧冲孔 | 1 | 260T | 700*450*430
SHT0010776 | 安全带高调机构固定板2 |  | 落料冲孔 | 1 | 260T | 770*450*430
|  |  | 成型 | 1 | 260T | 770*450*430
|  |  | 翻边 | 1 | 260T | 770*450*430
|  |  | 整形 | 1 | 260T | 740*420*430
|  |  | 冲孔 | 1 | 260T | 660*400*430
|  |  | 翻孔 | 1 | 260T | 600*300*430
2.板料材质技术标准
零件名称 |  |  | 板料材质 |  | 是否热处理 | 是否TD
刀口类零件 |  |  | DC53/SKD51 |  | 是 | 否
翻边块 |  |  | DC53/SKD51 |  | 是 | 是
冲头 |  |  | DC53/SKD51 |  | 是 | 否
成型板 |  |  | Cr12MoV/SKD11 |  | 是 | 否
垫板 |  |  | 45# |  | 是 | 否
夹板 |  |  | 45# |  | 是 | 否
卸料板/压料板 |  |  | 45# |  | 是 | 否
弹簧、冲头、标准镶块、斜锲等标准件 |  |  | MISUMI、PUNCH |  | / | /
3.模具结构： □软模 □简易结构模 þ标准模具 ①软模：仅成型零件、刀口零件做表面淬火硬化；板类零件外形可粗糙不规则，可采用余料、尾料；满足临时使用要求即可，只采用主要成型、冲裁结构。 ②简易结构模：仅成型、刀口零件做热处理；其它零件非必要，不做热处理；板类零件外形可粗糙不规则，可采用余料、尾料；满足模具低寿命次数即可，模具结构尽量简化，辅助零件（限位、导向等）尽量少用。 ③标准模具：模具主要零件、辅助零件设计齐全，用料加工标准、平整，不能用余料、尾料；除模座、垫块、托板零件外，均做热处理；满足模具高寿命次数要求，限位、导向、防错等结构要完整。
标准编制 | 工艺工程部 |  |  | 编制日期 | 2023-10-19