## H6项目软模清单
北京光华荣昌-H6冲压件软模清单
序号 | 零件号 | 零件名称 | 材料 | 产品净重 KG | 数量 | 产品图片 | 制做模具名称 | 备注
1 | SHT0010063 | 司机副边调角器下连接板 | SPFH590 t=3.0 | 0.64 | 1 |  | 成型
2 | SHT0010072 | 司机主边调角器下连接板 | SPFH590 t=3.0 | 0.64 | 1
3 | SHT0010038 | 坐盆钣金 | ST12/T=1.0 | 1.78 | 1 |  | 成型
4 | SHT0010128 | 仰角锁止齿板 | 30CrMo /T=6.0 | 0.1 | 1 |  | 无模具
5 | SHT0010050 | 内绞架支撑钣金 | SPFH590 /T=3.5 | 0.81 | 1 |  | 成型
6 | SHT0010057 | 外绞架支撑钣金 | SPFH590 /T=4.0 | 0.81 | 1
7 | SHT0010220 | 仰角连杆2 | SPFH590 /T=5.0 | 0.04 | 1 |  | 无模具
8 | SHT0010228 | 仰角锁止钣金 | 30CrMo /T=6.0 | 0.14 | 1 |  | 无模具
9 | SHT0010070 | 扶手固定加强板1 | SPFH590 t=3.0 | 0.1898 | 1 |  | 成型
10 | SHT0010245 | 扶手固定加强板2 | SPFH590 t=3.0 | 0.1898 | 1
11 | SHT0010191 | 蜗簧固定钣金片1 | SPFH590 t=3.0 | 0.1689 | 1 |  | 成型
12 | SHT0010192 | 蜗簧固定钣金片2 | SPFH590 t=3.0 | 0.0183 | 1 |  | 成型
13 | SHT0010196 | 腰托上固定钣金片 | SAPH440 T=1.0 | 0.0069 | 1 |  | 成型
14 | SHT0010197 | 腰托下固定钣金片 | SAPH440 T=1.0 | 0.0056 | 1 |  | 成型
15 | SHT0010039 | 延伸锁止钣金 | 65Mn | 0.0883 | 1 |  | 成型
16 | SHT0010136 | 坐盆调节限位钣金 | SPFH590 /T=5.0 | 0.0736 | 1 |  | 成型
17 | SHT0010134 | 坐盆延伸固定钣金 | SAPH440 t=2.0 | 0.0408 | 1 |  | 成型
18 | SHT0010051 | 气囊支撑钣金 | SPFH590 /T=3.0 | 1.3891 | 1 |  | 成型
19 | SHT0010052 | 阻尼器上固定钣金 | SPFH590 /T=4.0 | 0.2745 | 1 |  | 成型
20 | SHT0010053 | 阻尼器下固定钣金 | SPFH590 /T=4.0 | 0.1114 | 1 |  | 成型
21 | SHT0010209 | 上框右侧加强板 | SAPH440 t=2.0 | 0.3843 | 1 |  | 成型
22 | SHT0010210 | 上框左侧加强板 | SAPH440 t=2.0 | 0.3843 | 1
23 | SHT0010249 | 安全带上固定加强板金 | SPFH590 /T=2.0 | 0.065 | 1 |  | 成型
合计