## 模板材料请购单
河北光华荣昌汽车部件有限公司 模板材料请购单
项目代码： | [5 empty] | 申请日期： |  | 2024.03.21
项目名称： |  | 吉利G3 |  |  |  | 需求日期： |  | 2024.03.28
序号 | 零件名称-工序名称 | 模板名称 | 材料名称 | 规格（L*W*T） |  |  | 重量(Kg) | 热处理 | 数量/PCS | 备注
|  |  |  | 长 | 宽 | 厚
1 | 固定支架横板-落料冲孔模 | 上托板 | 45# | 340 | 250 | 29 | 19.35025 | / | 1 | 周边倒角C2
|  | 上垫脚-1 | 45# | 140 | 38 | 34 | 1.419908 | / | 2 | 厚度34等高平磨
|  | 上垫脚-2 | 45# | 120 | 38 | 34 | 1.217064 | / | 2
|  | 上顶板 | 45# | 120 | 120 | 9 | 1.01736 | 40-45HRC | 1 | 周边倒角C2
|  | 上模座 | 45# | 340 | 250 | 29 | 19.35025 | / | 1
|  | 上垫板 | 45# | 200 | 190 | 19 | 5.6677 | 40-45HRC | 1
|  | 上夹板 | 45# | 200 | 190 | 24 | 7.1592 | 36-40HRC | 1
|  | 上模板 | DC53 | 200 | 190 | 39 | 11.6337 | 58-62HRC | 1
|  | 卸料板 | 45# | 200 | 190 | 19 | 5.6677 | 40-45HRC | 1
|  | 凸模 | DC53 | 98 | 93 | 58 | 4.1496042 | 58-62HRC | 1
|  | 下夹板 | 45# | 200 | 190 | 24 | 7.1592 | 36-40HRC | 1
|  | 下垫板 | 45# | 200 | 190 | 19 | 5.6677 | 40-45HRC | 1
|  | 下模座 | 45# | 340 | 250 | 39 | 26.02275 | / | 1
|  | 绿色弹簧 | 龙腾件 | Φ30-45 |  |  |  | / | 9
|  | 绿色弹簧 | 龙腾件 | Φ30-60 |  |  |  | / | 10
|  | 线簧 | 龙腾件 | Φ12-300 |  |  |  | / | 1
|  | 等高套 | 龙腾件 | Φ10-60 |  |  |  | / | 6
|  | 等高套 | 龙腾件 | Φ6-55 |  |  |  | / | 2
|  | 内螺纹圆柱销 | 龙腾件 | Φ8-90 |  |  |  | / | 6
|  | 内螺纹圆柱销 | 龙腾件 | Φ12-60 |  |  |  | / | 2
|  | 内螺纹圆柱销 | 龙腾件 | Φ12-80 |  |  |  | / | 2
|  | 内六角螺栓 | 龙腾件 | M6-75 |  |  |  | / | 2
|  | 内六角螺栓 | 龙腾件 | M8-40 |  |  |  | / | 4
|  | 内六角螺栓 | 龙腾件 | M8-65 |  |  |  | / | 3
|  | 内六角螺栓 | 龙腾件 | M10-80 |  |  |  | / | 4
|  | 内六角螺栓 | 龙腾件 | M10-35 |  |  |  | / | 16
|  | 内六角螺栓 | 龙腾件 | M12-55 |  |  |  | / | 4
|  | 内六角螺栓 | 龙腾件 | M12-80 |  |  |  | / | 4
|  | 内导柱 | 龙腾件 | Φ20-80 |  |  |  | / | 4
|  | 外导柱导套 | 龙腾件 | Φ28-200 |  |  |  | / | 2
|  | 冲针 | 米思米 | APAS8-LC63-P6.50-BC19 |  |  |  | / | 1
备注： 1.非热处理板材厚度公差为+0/+0.8，需热处理板材厚度公差为+0.4/+1； 2.除特殊注明外，板材四周均倒角C2.0； 3.相同名称的模板高度必须相等； 4.供应商材料的材质，规格必须严格按照上述要求，否则视对本厂造成损失的程度进行适 当的扣款或索赔
编辑： 审核： 批准：