## 模板材料请购单
河北光华荣昌汽车部件有限公司 模板材料请购单
项目代码： |  | SHT0010067 |  |  |  | 申请日期： |  | 2024.04.11
项目名称： |  | H6 |  |  |  | 需求日期： |  | 2024.04.19
序号 | 零件名称-工序名称 | 模板名称 | 材料名称 | 规格（L*W*T） |  |  | 重量(Kg) | 热处理 | 数量/PCS | 备注
|  |  |  | 厚 | 长 | 宽
1 | SHT0010067-减震器上框左右支架-连续模具 | 上垫脚1 | 45# | 40 | 190 | 1160 | 69.29376 | - | 1
|  | 上垫脚2 | 45# | 40 | 210 | 1160 | 76.58784 | - | 1
|  | 上垫脚3 | 45# | 40 | 190 | 1160 | 69.29376 | - | 1
|  | 上模座 | 45# | 60 | 1200 | 1000 | 565.92 | - | 1
|  | 上垫板 | Cr12 | 24 | 400 | 740 | 55.83744 | HRC52-55° | 1
|  | 上挂板1 | 45# | 150 | 50 | 30 | 1.7685 | - | 4
|  | 上挂板2 | 45# | 175 | 60 | 30 | 2.4759 | - | 6
|  | 上夹板1 | P20 | 24 | 400 | 740 | 55.83744 | - | 1
|  | 上夹板2 | 45# | 24 | 710 | 740 | 99.111456 | - | 1
|  | 止挡板1 | Cr12 | 27 | 400 | 740 | 62.81712 | HRC52-55° | 1
|  | 止挡板2 | Cr12 | 34 | 710 | 740 | 140.407896 | HRC52-55° | 1
|  | 上脱板1 | Cr12MOV | 33 | 400 | 740 | 76.77648 | HRC60-62° | 1
|  | 上脱板2 | Cr12 | 50 | 710 | 740 | 206.4822 | HRC50-52° | 1
|  | 冲头固定板 | 45# | 24 | 130 | 290 | 7.111728 |  | 1
|  | 成型冲头 | DC53 | 55 | 240 | 520 | 53.95104 | HRC60-62° | 1
|  | 整形冲头 | DC53 | 28 | 102 | 500 | 11.22408 | HRC60-62° | 2
上模材料
|  | 下模板1 | Cr12 | 33 | 400 | 720 | 74.70144 | HRC52-55° | 1
|  | 下模板2 | Cr12 | 55 | 710 | 130 | 39.90129 | HRC52-55° | 2
|  | 下模过渡板 | Cr12Mov | 63 | 41 | 500 | 10.15119 | HRC58-60° | 1
|  | 下模后出料卡板 | Cr12 | 50 | 50 | 23 | 0.45195 | HRC52-55° | 2
|  | 导料浮沉板1 | Cr12 | 25 | 213 | 43 | 1.7997435 | HRC52-55° | 1
|  | 45度成型抬料板 | Cr12Mov | 55 | 31 | 520 | 6.968676 | HRC58-60° | 1
|  | 90度成型抬料板 | Cr12Mov | 55 | 31 | 520 | 6.968676 | HRC58-60° | 1
|  | 导料浮沉板2 | Cr12 | 83 | 35 | 27 | 0.6164991 | HRC52-55° | 2
|  | 整形弧度抬料板 | Cr12Mov | 55 | 31 | 530 | 7.102689 | HRC58-60° | 1
|  | 导料浮沉板2 | Cr12 | 25 | 260 | 43 | 2.19687 | HRC52-55° | 2
|  | 整形弧度抬料板2 | Cr12Mov | 55 | 31 | 510 | 6.834663 | HRC58-60° | 3
|  | 后出料浮沉板 | Cr12 | 40 | 120 | 30 | 1.13184 | HRC52-55° | 2
|  | 切断顶料板 | Cr12Mov | 40 | 60 | 130 | 2.45232 | HRC58-60° | 1
|  | 下垫板1-1 | Cr12 | 24 | 400 | 720 | 54.32832 | HRC52-55° | 1
|  | 下垫板1-2 | 45# | 22 | 400 | 720 | 49.80096 | - | 1
|  | 下垫板2 | Cr12 | 24 | 710 | 720 | 96.432768 | HRC52-55° | 1
|  | 下模导料垫板 | 45# | 20 | 133 | 130 | 2.717988 | - | 2
|  | 下模导料侧板 | Cr12 | 53 | 133 | 33 | 1.82836962 | HRC52-55° | 2
|  | 下模导料垫条 | 45# | 59 | 33 | 130 | 1.9894446 | - | 2
|  | 下模座 | 45# | 70 | 1200 | 1000 | 660.24 | - | 1
|  | 下垫脚1 | 45# | 230 | 40 | 1000 | 72.312 | - | 4
|  | 下垫脚2 | 45# | 230 | 40 | 600 | 43.3872 | - | 1
|  | 下垫脚3 | 45# | 230 | 50 | 500 | 45.195 | - | 4
|  | 下垫脚 | 45# | 230 | 50 | 1000 | 90.39 | - | 1
|  | 下托板 | 45# | 35 | 1340 | 1100 | 405.4974 | - | 1
|  | 冲孔凹模板 | DC53 | 33 | 530 | 270 | 37.117278 | HRC60-62 | 1
|  | 45度成型板 | DC53 | 73 | 530 | 180 | 54.738612 | HRC60-62 | 1
|  | 90度成型板 | DC53 | 85 | 530 | 300 | 106.2279 | HRC60-62 | 1
|  | 导料浮沉块 | Cr12 | 83 | 120 | 120 | 9.394272 | HRC52-55° | 1
|  | 下模座 | 45# | 20 | 133 | 130 | 2.717988 | - | 1
下模材料
备注： 1.非热处理板材厚度公差为+0/+1，需热处理板材厚度公差为+0.4/+1； 2.除特殊注明外，板材四周均倒角C2.0； 3.相同名称的模板高度必须相等； 4.供应商材料的材质，规格必须严格按照上述要求，否则视对本厂造成损失的程度进行适 当的扣款或索赔
编辑： 彭锋 审核： 批准：