## 模板材料请购单
河北光华荣昌汽车部件有限公司 模板材料清单
项目代码： | [5 empty] | 申请日期： |  | 2024.03.13
项目名称： |  | SS3.1 |  |  |  | 需求日期： |  | 2024.03.20
序号 | 零件名称-工序名称 | 模板名称 | 材料名称 | 规格（L*W*T） |  |  | 重量(Kg) | 热处理 | 数量/PCS | 备注
|  |  |  | 长 | 宽 | 厚
1 | 座框后横梁-落料冲孔模 | 上垫脚-1 | 45# | 370 | 176 | 44 | 22.492448 | / | 2 | 厚度44等高平磨
|  | 上垫脚-2 | 45# | 360 | 210 | 44 | 26.11224 | / | 1
|  | 上模座 | 45# | 660 | 275 | 49 | 69.813975 | / | 1 | 周边倒角C2
|  | 上垫板 | 45# | 500 | 215 | 19 | 16.033625 | 40-45HRC | 1
|  | 上夹板 | 45# | 500 | 215 | 24 | 20.253 | 36-40HRC | 1
|  | 上模板 | DC53 | 500 | 215 | 39 | 32.911125 | 58-62HRC | 1
|  | 卸料板 | 45# | 500 | 215 | 29 | 24.472375 | 40-45HRC | 1
|  | 凸模 | DC53 | 364 | 81 | 53 | 12.2668182 | 58-62HRC | 1
|  | 下垫板 | 45# | 500 | 215 | 24 | 20.253 | 36-40HRC | 1
|  | 下模座 | 45# | 660 | 275 | 49 | 69.813975 | / | 1
|  | 下垫脚 | 45# | 275 | 39 | 102 | 8.5875075 | / | 4 | 厚度102等高平磨
|  | 下托板 | 45# | 660 | 370 | 29 | 55.59213 | / | 1 | 周边倒角C2
备注： 1.非热处理板材厚度公差为+0/+0.8，需热处理板材厚度公差为+0.4/+1； 2.除特殊注明外，板材四周均倒角C2.0； 3.相同名称的模板高度必须相等； 4.供应商材料的材质，规格必须严格按照上述要求，否则视对本厂造成损失的程度进行适 当的扣款或索赔
编辑： 审核： 批准：