## 模板材料请购单
河北光华荣昌汽车部件有限公司 模板材料请购单
项目代码： | [5 empty] | 申请日期： |  | 2024.07.22
项目名称： |  | SS3.1 |  |  |  | 需求日期： |  | 2024.07.27
序号 | 零件名称-工序名称 | 模板名称 | 材料名称 | 规格（L*W*T） |  |  | 重量(Kg) | 热处理 | 数量/PCS | 备注
|  |  |  | 长 | 宽 | 厚
1 | 上框前横梁-侧冲孔模 | 上垫脚-1 | 45# | 420 | 80 | 40 | 10.5504 | / | 2 | 厚度40等高平磨
|  | 上垫脚-2 | 45# | 250 | 40 | 40 | 3.14 | / | 1
|  | 上模座 | 45# | 560 | 250 | 35 | 38.465 | / | 1 | 周边倒角C2
|  | 上夹板 | 45# | 388 | 120 | 30 | 10.96488 | 36-40HRC | 1
|  | 冲头备料 | CR12MOV | 93 | 75 | 120 | 6.57045 | 56-60HRC | 1
|  | 止挡板 | 45# | 118 | 110 | 20 | 2.03786 | 36-40HRC | 1
|  | 卸料板 | CR12 | 118 | 110 | 20 | 2.03786 | 52-55HRC | 1
|  | 上挡块备料 | CR12 | 114 | 110 | 20 | 1.96878 | 52-55HRC | 1
|  | 下模板 | CR12 | 281 | 58 | 40 | 5.117572 | / | 1
|  | 导正块备料 | CR12 | 129 | 120 | 28 | 3.402504 | 52-55HRC | 1
|  | 下夹板备料 | 45# | 143 | 119 | 22 | 2.9388359 | 36-40HRC | 1
|  | 推块备料 | CR12 | 143 | 130 | 60 | 8.75589 | 52-55HRC | 1
|  | 下挡块备料 | CR12 | 180 | 143 | 40 | 8.08236 | 52-55HRC | 1
|  | 侧挡块备料 | CR12 | 159 | 125 | 25 | 3.90046875 | 52-55HRC | 1
|  | 下垫板 | CR12 | 468 | 190 | 20 | 13.96044 | 52-55HRC | 1
|  | 下模座 | 45# | 560 | 300 | 40 | 52.752 | / | 1
|  | 下垫脚 | 45# | 300 | 30 | 155 | 10.95075 | / | 4 | 厚度155等高平磨
|  | 下托板 | 45# | 660 | 340 | 25 | 44.0385 | / | 1 | 周边倒角C2
|  | 内螺纹圆柱销 | 龙腾件 | Φ8-30 |  |  |  | / | 4
|  | 内螺纹圆柱销 | 龙腾件 | Φ8-40 |  |  |  |  | 4
|  | 内螺纹圆柱销 | 龙腾件 | Φ8-60 |  |  |  | / | 8
|  | 内螺纹圆柱销 | 龙腾件 | Φ10-40 |  |  |  |  | 4
|  | 内螺纹圆柱销 | 龙腾件 | Φ10-50 |  |  |  |  | 6
|  | 内螺纹圆柱销 | 龙腾件 | Φ10-60 |  |  |  | / | 2
|  | 绿色弹簧 | 龙腾件 | Φ50-75 |  |  |  | / | 2
|  | 绿色弹簧 | 龙腾件 | Φ40-80 |  |  |  | / | 4
|  | 等高套筒 | 龙腾件 | Φ8-50 |  |  |  | / | 4
|  | 内六角螺栓 | 龙腾件 | M12-40 |  |  |  | / | 18
|  | 内六角螺栓 | 龙腾件 | M12-30 |  |  |  | / | 8
|  | 内六角螺栓 | 龙腾件 | M12-70 |  |  |  | / | 4
|  | 内六角螺栓 | 龙腾件 | M12-90 |  |  |  | / | 2
|  | 内六角螺栓 | 龙腾件 | M10-25 |  |  |  | / | 8
|  | 内六角螺栓 | 龙腾件 | M10-35 |  |  |  | / | 8
|  | 内六角螺栓 | 龙腾件 | M10-40 |  |  |  | / | 2
|  | 内六角螺栓 | 龙腾件 | M10-65 |  |  |  | / | 2
|  | 内六角螺栓 | 龙腾件 | M10-70 |  |  |  | / | 2
|  | 内六角螺栓 | 龙腾件 | M8-25 |  |  |  | / | 12
|  | 内六角螺栓 | 龙腾件 | M8-30 |  |  |  | / | 4
|  | 内六角螺栓 | 龙腾件 | M8-45 |  |  |  | / | 2
|  | 内六角螺栓 | 龙腾件 | M8-55 |  |  |  | / | 8
|  | 内六角螺栓 | 龙腾件 | M8-70 |  |  |  | / | 8
|  | 螺母 | 龙腾件 | M10 |  |  |  | / | 10
|  | 螺丝杆 | 龙腾件 | M10*1米 |  |  |  | / | 1
|  | 内导柱（肩型） | 龙腾件 | Φ20-70 |  |  |  | / | 2
|  | 内导套（肩型） | 龙腾件 | Φ20-30 |  |  |  | / | 2
|  | 外导柱导套 | 龙腾件 | Φ38-200 |  |  |  | / | 2
|  | 冲针 | 米思米 | APAS6-LC83-P5.10-BC45 |  |  |  | / | 2
备注： 1.非热处理板材厚度公差为+0/+0.8，需热处理板材厚度公差为+0.4/+1； 2.除特殊注明外，板材四周均倒角C2.0； 3.相同名称的模板高度必须相等； 4.供应商材料的材质，规格必须严格按照上述要求，否则视对本厂造成损失的程度进行适 当的扣款或索赔
编辑： 审核： 批准：