## 模板材料请购单
河北光华荣昌汽车部件有限公司 模板材料清单
项目代码： |  | SHT0017065_A_ |  |  |  | 申请日期： |  | 2024.06.24
项目名称： |  | 3.1 |  |  |  | 需求日期： |  | 2024.06.230
序号 | 零件名称-工序名称 | 模板名称 | 材料名称 | 规格（L*W*T） |  |  | 重量(Kg) | 热处理 | 数量/PCS | 备注
|  |  |  | 厚 | 长 | 宽
|  | 上模座 | 45# | 40 | 520 | 300 |  | - | 1
|  | 上垫板1 | Cr12 | 20 | 130 | 180 |  | HRC50-52° | 1
|  | 上垫板2 | Cr12 | 20 | 130 | 180 |  | HRC50-52° | 1
|  | 上夹板1 | Cr12 | 24 | 130 | 180 |  | HRC50-52° | 1
|  | 上夹板 | Cr12 | 24 | 130 | 180 |  | HRC50-52° | 1
|  | 背板1 | 45# | 24 | 130 | 180 |  | - | 1
|  | 背板2 | 45# | 24 | 130 | 180 |  | - | 1
|  | 上脱板1 | Cr12Mov | 48 | 130 | 180 |  | HRC55-58° | 1
1 | SHT0017065_A_上框左纵梁切断模具 | 上脱板2 | Cr12Mov | 478 | 130 | 180 |  | HRC55-58° | 1
|  | 下模板1 | Cr12 | 50 | 130 | 180 |  | HRC50-52° | 1
|  | 下模板2 | Cr12 | 65 | 130 | 180 |  | HRC50-52° | 1
|  | 下定位条 | 45# | 60 | 20 | 95 |  |  | 1
|  | 下垫板1 | Cr12 | 20 | 130 | 180 |  | HRC50-52° | 1
|  | 下垫板2 | Cr12 | 20 | 130 | 180 |  | HRC50-52° | 1
|  | 下模座 | 45# | 40 | 530 | 300 |  | - | 1
|  | 下模弹簧块 | 45# | 40 | 55 | 55 |  |  | 1
|  | 下垫脚 | 45# | 40 | 40 | 300 |  |  | 4
20
备注： 1.非热处理板材厚度公差为+0/+0.8，需热处理板材厚度公差为+0.4/+1； 2.除特殊注明外，板材四周均倒角C2.0； 3.相同名称的模板高度必须相等； 4.供应商材料的材质，规格必须严格按照上述要求，否则视对本厂造成损失的程度进行适 当的扣款或索赔
编辑： 彭锋 审核： 批准：
Note on D3: Administrator: 从企业微信微盘-模具制作清单中-查询