## 圆镜片
样件检验报告 | [7 empty] | 编制 | 审核 | 批准
胡希港
零部件代号 |  | 零 部 件 名 称 |  | 数量 |  |  |  | 检验日期
REM0010104 |  | 曼项目前下圆镜片 |  | 5件 |  |  |  | 2025-08-04
序号 | 产品名称 | 试装/检测原因 | 技术要求 | 试装结果 |  |  |  |  | 判定结果 | 备注
|  |  |  | 1 | 2 | 3 | 4 | 5
1 | 曼项目前下圆镜片 | 新项目产品开发 | 尺寸与镜壳适配，单边间隙0.3-0.5mm | 0.4 | 0.4 | 0.3 | 0.4 | 0.4 | OK
2 |  |  | 曲率半径SR220±20 | 225 | 221 | 224 | 223 | 224 | OK
3 |  |  | 反射率≥80% | 82.1 | 82.3 | 81.4 | 80.9 | 82.1 | OK
4 |  |  | 盐雾试验240小时后无腐蚀 | 合格 |  |  |  |  | OK
5 |  |  | 水煮试验后无模糊、斑点、涂层软化等现象 | 合格 |  |  |  |  | OK
最终结论 |  |  |  | ☑合格 □不合格
备注
会 签
表单NO.GR-62-00-09 （A/0) 光华荣昌 A4(210mm×297mm）