## 3.0&4.0肩部折叠骨架新开件清单
3.0/4.0平台肩部折叠骨架新开件清单
项目名称 | 3.0/4.0出口 | 项目代码 |  | 客户名称
序号 | 零件号 | 中文名称 | 图示 | 材料/规格
1 | SHT0018623 | 靠背头枕弯管 |  | QSTE340TM Φ20*2.0
2 | SHT0018624 | 靠背上支撑方管 |  | Q235 t=1.5
3 | SHT0018613 | 调角器下连接板 |  | SPFH590 /T=2.5
4 | SHT0018614 | 调角器上连接板外板 |  | SPFH590/T=2.0
5 | SHT0018615 | 调角器上连接板内板 |  | SPFH590/T=1.5
6 | SHT0018616 | 调角器从动侧上连接板 |  | SPFH590/T=2.0
7 | SHT0018617 | 卷簧固定支架 |  | SAPH440/T=2.5
8 | SHT0018619 | 调角器从动侧下连接板 |  | SPFH590/T=2..5
9 | SHT0018620 | 卷簧限位支架 |  | SAPH440/T=2.5
10 | SHT0018631 | 靠背下方管 |  | Q235 t=1.5
11 | SHT0018632 | 靠背下U形管 |  | QSTE340TM Ø25X2.0
12 | SHT0018633 | 气缸固定支架 |  | SAPH440 /T=2.5
13 | SHT0018635 | ECU固定钣金总成 |  | SAPH440/T=2
14 | SHT0018673 | 电动靠背骨架侧边板 |  | SPFH590 /T=2.0
15 | SHT0018678 | 电动靠背骨架侧边板 |  | SPFH590 /T=2.0
16 | SHT0018612 | 调角器解锁支架 |  | SPFH590 /T=2.0
17 | SHT0018777 | H6靠背下U形管 |  | QSTE340TM Ø25X2.0
18 | SHT0018780 | H6靠背骨架侧边板 |  | SPFH590 /T=2.0
19
汇总
表单 No.GR-61-00-210(A/O) 光华荣昌 A4（210mm×297mm）
Note on E15: 付园用户:最初定义材料为B340LA -20200605更换为QSTE340TM
Note on E21: 付园用户:最初定义材料为B340LA -20200605更换为QSTE340TM