## Sheet1
物料号 | 描述1
SHT0017742 | 水杯底座
REM0000559 | MV3后视镜后盖 / ABS黑色
REM0000633 | MV3下镜座装饰罩 / ABS黑色
BPC0010100 | φ6卡箍

## Sheet2
物料代码 | 名称 | 材质 | 单件重量/㎏ |  | 未税材料单价/kg | 合格率 | 料费/件 | 设备 | 开模数/h | 周期s | 一模数量 | 电功率 | 电费单价 | 工资/小时 | 工资/件 | 外购件 | 包装/件 | 运费/件 | 丝印/打孔 | 内部结算指导价（未税） | 供货地点
|  | 材质 | 净重 | 毛重
REM0000633 | MV3下镜座装饰罩 | ABS757 | 0.062 | 0.06436 | 10.9735 |  | 0.70625446 | MA2000/700 | 72 | 50 | 2 | 37.75 | 0.76 | 22.5 | 0.15625 | 0.0131 | 0.3 | 0.7 |  | 2.081449 | 长春
REM0000559 | MV3后视镜后盖 | ABS757 | 0.188 | 0.19802 | 10.9735 |  | 2.17297247 | PL2500/900 | 55.38462 | 65 | 1 | 52.05 | 0.76 | 22.5 | 0.40625 | 0.0291 | 0.3 | 0.7 |  | 4.289314 | 长春
BPC0010100 | 6mm卡箍(PC) | PC (Sabic LS2-111H) | 0.0013 | 0.00143 | 26.8 | 97% | 0.03950928 | HTF86/TJ | 80 | 45 | 2 | 20.2 | 0.76 | 22.5 | 0.140625 |  |  |  |  | 0.2532013 | 长春
SHT0017742 | 水杯底座 | PP+EPDM-T20 |  | 0.1683 | 7.65 |  | 0 | 300T | 55.38462 | 65 | 1 | 55 | 0.76 | 22.5 | 0.40625 |  | 0.4 | 0.6 | 0.6 | 2.775417 | 长春
Note on O1: sunpeilin: 含五险一金